## Folha1
lambda | n | k | lambda | eps_re | eps_im
0.2638 | 1.825 | 4.175 | 263.8 | -14.1 | 15.23875
0.2652 | 1.854 | 4.262 | 265.2 | -14.727328 | 15.803496
0.2666 | 1.899 | 4.341 | 266.6 | -15.23808 | 16.487118
0.2681 | 1.954 | 4.439 | 268.1 | -15.886605 | 17.347612
0.2695 | 2.014 | 4.543 | 269.5 | -16.582653 | 18.299204
0.271 | 2.099 | 4.659 | 271 | -17.30048 | 19.558482
0.2725 | 2.188 | 4.735 | 272.5 | -17.632881 | 20.72036
0.274 | 2.293 | 4.855 | 274 | -18.313176 | 22.26503
0.2755 | 2.426 | 4.941 | 275.5 | -18.528005 | 23.973732
0.2771 | 2.574 | 5.031 | 277.1 | -18.685485 | 25.899588
0.2786 | 2.723 | 5.111 | 278.6 | -18.707592 | 27.834506
0.2802 | 2.877 | 5.158 | 280.2 | -18.327835 | 29.679132
0.2818 | 3.037 | 5.233 | 281.8 | -18.16092 | 31.785242
0.2834 | 3.232 | 5.28 | 283.4 | -17.432576 | 34.12992
0.285 | 3.406 | 5.332 | 285 | -16.829388 | 36.321584
0.2867 | 3.668 | 5.347 | 286.7 | -15.136185 | 39.225592
0.2883 | 3.926 | 5.353 | 288.3 | -13.241133 | 42.031756
0.29 | 4.205 | 5.272 | 290 | -10.111959 | 44.33752
0.2917 | 4.454 | 5.142 | 291.7 | -6.602048 | 45.804936
0.2935 | 4.659 | 4.949 | 293.5 | -2.78632 | 46.114782
0.2952 | 4.791 | 4.74 | 295.2 | 0.486081 | 45.41868
0.297 | 4.885 | 4.548 | 297 | 3.178921 | 44.43396
0.2988 | 4.928 | 4.364 | 298.8 | 5.240688 | 43.011584
0.3006 | 4.985 | 4.206 | 300.6 | 7.159789 | 41.93382
0.3024 | 4.986 | 4.067 | 302.4 | 8.319707 | 40.556124
0.3043 | 5.009 | 3.941 | 304.3 | 9.5586 | 39.480938
0.3061 | 5.025 | 3.827 | 306.1 | 10.604696 | 38.46135
0.308 | 5.024 | 3.744 | 308 | 11.22304 | 37.619712
0.31 | 5.029 | 3.645 | 310 | 12.004816 | 36.66141
0.3119 | 5.034 | 3.575 | 311.9 | 12.560531 | 35.9931
0.3139 | 5.039 | 3.492 | 313.9 | 13.197457 | 35.192376
0.3159 | 5.035 | 3.444 | 315.9 | 13.490089 | 34.68108
0.3179 | 5.032 | 3.392 | 317.9 | 13.81536 | 34.137088
0.32 | 5.051 | 3.347 | 320 | 14.310192 | 33.811394
0.322 | 5.068 | 3.286 | 322 | 14.886828 | 33.306896
0.3241 | 5.066 | 3.258 | 324.1 | 15.049792 | 33.010056
0.3263 | 5.091 | 3.213 | 326.3 | 15.594912 | 32.714766
0.3284 | 5.12 | 3.174 | 328.4 | 16.140124 | 32.50176
0.3306 | 5.135 | 3.146 | 330.6 | 16.470909 | 32.30942
0.3328 | 5.159 | 3.112 | 332.8 | 16.930737 | 32.109616
0.3351 | 5.177 | 3.083 | 335.1 | 17.29644 | 31.921382
0.3374 | 5.218 | 3.05 | 337.4 | 17.925024 | 31.8298
0.3397 | 5.247 | 3.032 | 339.7 | 18.337985 | 31.817808
0.342 | 5.277 | 3.009 | 342 | 18.792648 | 31.756986
0.3444 | 5.31 | 3.005 | 344.4 | 19.166075 | 31.9131
0.3468 | 5.363 | 3.008 | 346.8 | 19.713705 | 32.263808
0.3493 | 5.429 | 3.018 | 349.3 | 20.365717 | 32.769444
0.3517 | 5.487 | 3.028 | 351.7 | 20.938385 | 33.229272
0.3542 | 5.601 | 3.056 | 354.2 | 22.032065 | 34.233312
0.3568 | 5.752 | 3.092 | 356.8 | 23.52504 | 35.570368
0.3594 | 5.967 | 3.105 | 359.4 | 25.964064 | 37.05507
0.362 | 6.251 | 3.037 | 362 | 29.851632 | 37.968574
0.3647 | 6.563 | 2.869 | 364.7 | 34.841808 | 37.658494
0.3674 | 6.821 | 2.562 | 367.4 | 39.962197 | 34.950804
0.3701 | 6.989 | 2.163 | 370.1 | 44.167552 | 30.234414
0.3729 | 7.004 | 1.75 | 372.9 | 45.993516 | 24.514
0.3757 | 6.899 | 1.404 | 375.7 | 45.624985 | 19.372392
0.3786 | 6.735 | 1.068 | 378.6 | 44.219601 | 14.38596
0.3815 | 6.548 | 0.871 | 381.5 | 42.117663 | 11.406616
0.3844 | 6.369 | 0.695 | 384.4 | 40.081136 | 8.85291
0.3875 | 6.191 | 0.587 | 387.5 | 37.983912 | 7.268234
0.3905 | 6.041 | 0.486 | 390.5 | 36.257485 | 5.871852
0.3936 | 5.897 | 0.44 | 393.6 | 34.581009 | 5.18936
0.3967 | 5.764 | 0.385 | 396.7 | 33.075471 | 4.43828
0.3999 | 5.649 | 0.326 | 399.9 | 31.804925 | 3.683148
0.4032 | 5.543 | 0.297 | 403.2 | 30.63664 | 3.292542
0.4065 | 5.45 | 0.259 | 406.5 | 29.635419 | 2.8231
0.4099 | 5.356 | 0.232 | 409.9 | 28.632912 | 2.485184
0.4133 | 5.279 | 0.203 | 413.3 | 27.826632 | 2.143274
0.4168 | 5.197 | 0.187 | 416.8 | 26.97384 | 1.943678
0.4203 | 5.126 | 0.171 | 420.3 | 26.246635 | 1.753092
0.4239 | 5.056 | 0.154 | 423.9 | 25.53942 | 1.557248
0.4275 | 4.994 | 0.142 | 427.5 | 24.919872 | 1.418296
0.4312 | 4.933 | 0.13 | 431.2 | 24.317589 | 1.28258
0.435 | 4.872 | 0.121 | 435 | 23.721743 | 1.179024
0.4389 | 4.825 | 0.108 | 438.9 | 23.268961 | 1.0422
0.4428 | 4.77 | 0.101 | 442.8 | 22.742699 | 0.96354
0.4468 | 4.722 | 0.095 | 446.8 | 22.288259 | 0.89718
0.4509 | 4.677 | 0.086 | 450.9 | 21.866933 | 0.804444
0.455 | 4.631 | 0.08 | 455 | 21.439761 | 0.74096
0.4592 | 4.591 | 0.069 | 459.2 | 21.07252 | 0.633558
0.4635 | 4.549 | 0.0626 | 463.5 | 20.68948224 | 0.5695348
0.4679 | 4.51 | 0.0568 | 467.9 | 20.33687376 | 0.512336
0.4723 | 4.471 | 0.0482 | 472.3 | 19.98751776 | 0.4310044
0.4769 | 4.435 | 0.0427 | 476.9 | 19.66740171 | 0.378749
0.4815 | 4.402 | 0.0393 | 481.5 | 19.37605951 | 0.3459972
0.4862 | 4.368 | 0.0362 | 486.2 | 19.07811356 | 0.3162432
0.491 | 4.337 | 0.0329 | 491 | 18.80848659 | 0.2853746
0.4959 | 4.309 | 0.028 | 495.9 | 18.566697 | 0.241304
0.5009 | 4.281 | 0.024 | 500.9 | 18.326385 | 0.205488
0.5061 | 4.252 | 0.0228 | 506.1 | 18.07898416 | 0.1938912
0.5113 | 4.224 | 0.0189 | 511.3 | 17.84181879 | 0.1596672
0.5166 | 4.2 | 0.0144 | 516.6 | 17.63979264 | 0.12096
0.522 | 4.177 | 0.0122 | 522 | 17.44718016 | 0.1019188
0.5276 | 4.153 | 0.0109 | 527.6 | 17.24729019 | 0.0905354
0.5333 | 4.131 | 0.01 | 533.3 | 17.065061 | 0.08262
0.5391 | 4.109 | 0.008 | 539.1 | 16.883817 | 0.065744
0.545 | 4.089 | 0.0075 | 545 | 16.71986475 | 0.061335
0.551 | 4.068 | 0.006 | 551 | 16.548588 | 0.048816
0.5572 | 4.049 | 0.0064 | 557.2 | 16.39436004 | 0.0518272
0.5636 | 4.029 | 0.0052 | 563.6 | 16.23281396 | 0.0419016
0.57 | 4.012 | 0.0047 | 570 | 16.09612191 | 0.0377128
0.5767 | 3.995 | 0.0045 | 576.7 | 15.96000475 | 0.035955
0.5835 | 3.977 | 0.0038 | 583.5 | 15.81651456 | 0.0302252
0.5904 | 3.96 | 0.0035 | 590.4 | 15.68158775 | 0.02772
0.5975 | 3.9441 | 0.0026 | 597.5 | 15.55591805 | 0.02050932
0.6048 | 3.9291 | 0.002 | 604.8 | 15.43782281 | 0.0157164
0.6123 | 3.9144 | 0.0024 | 612.3 | 15.3225216 | 0.01878912
0.6199 | 3.9 | 0.0017 | 619.9 | 15.20999711 | 0.01326
0.6278 | 3.886 | 0.0013 | 627.8 | 15.10099431 | 0.0101036
0.6358 | 3.8723 | 0.0008 | 635.8 | 14.99470665 | 0.00619568
0.6441 | 3.8589 | 0.0013 | 644.1 | 14.89110752 | 0.01003314
0.6525 | 3.845 | 0.0017 | 652.5 | 14.78402211 | 0.013073
0.6612 | 3.833 | 0.0021 | 661.2 | 14.69188459 | 0.0160986
0.6702 | 3.8205 | 0.0017 | 670.2 | 14.59621736 | 0.0129897
0.6794 | 3.8084 | 0.0024 | 679.4 | 14.5039048 | 0.01828032
0.6888 | 3.796 | 0.0029 | 688.8 | 14.40960759 | 0.0220168
0.6985 | 3.7851 | 0.0026 | 698.5 | 14.32697525 | 0.01968252
0.7085 | 3.7739 | 0.0024 | 708.5 | 14.24231545 | 0.01811472
0.7187 | 3.7631 | 0.0024 | 718.7 | 14.16091585 | 0.01806288
0.7293 | 3.753 | 0.0029 | 729.3 | 14.08500059 | 0.0217674
0.7402 | 3.7423 | 0.0026 | 740.2 | 14.00480253 | 0.01945996
0.7514 | 3.7324 | 0.004 | 751.4 | 13.93079376 | 0.0298592
0.763 | 3.7228 | 0.0044 | 763 | 13.85922048 | 0.03276064
0.7749 | 3.716 | 0.0012 | 774.9 | 13.80865456 | 0.0089184
0.7872 | 3.7046 | 0.0029 | 787.2 | 13.72405275 | 0.02148668
0.7999 | 3.696 | 0.0047 | 799.9 | 13.66039391 | 0.0347424
0.813 | 3.6877 | 0.005 | 813 | 13.59910629 | 0.036877
0.8266 | 3.678 | 0.0046 | 826.6 | 13.52766284 | 0.0338376